## Sheet1
Ratio | 5:1 | 10:1 | 15:1 | 20:1 | 25:1
Delta_PE (mJ) | 274.4272222 | 287.8423333 | 293.4215822 | 342.0319778 | 354.2974
| 230.2363 | 275.65293 | 311.2131111 | 350.105 | 371.9916667
| 229.0466889 | 289.5267667 | 347.7326734 | 427.7177333 | 502.7236667
Average | 244.5700704 | 284.3406767 | 317.4557889 | 373.2849037 | 409.6709111
Low Strain Modulus (Pa) | 14110.49556 | 19485.89122 | 8756.507233 | 7291.342222 | 1980.312222
| 20459.72556 | 11362.40133 | 3729.875222 | 3938.188889 | 2338.128333
| 8437.948889 | 7590.385333 | 14037.64544 | 3729.45 | 1574.553333
Average | 14336.05667 | 12812.89263 | 8841.342633 | 4986.327037 | 1964.331296
High Strain Modulus (Pa) | 41221.9875 | 62307.66889 | 37309.86444 | 33528.52333 | 17693.86111
| 47069.64667 | 31521.62111 | 28168.99778 | 25463.77 | 25478.95167
| 38616.77444 | 26420.909 | 22681.25111 | 16412.00667 | 16933.61667
Average | 42302.80287 | 40083.39967 | 29386.70444 | 25134.76667 | 20035.47648
Energy Absorbed (J) | 0.06465374767 | 0.06482830011 | 0.06085531856 | 0.07610058694 | 0.1262210639
| 0.058378893 | 0.07042923306 | 0.07665770076 | 0.08434805722 | 0.1045476432
| 0.07396711933 | 0.08750055658 | 0.1097782067 | 0.1331343843 | 0.1565834253
Average | 65.66658667 | 74.25269658 | 82.43040866 | 97.8610095 | 129.1173775